## Sheet1
소재명 | Energy Density(mAh/g) | 용량 점수 | Volume Change(%) | V.C 점수 | Cost(g) | 가격 점수 | Potential(vs ~Li) | Potential점수 | Lithiated Phase | Density(g/cm3) | 소재특징 | DOI
Graphite | 372 | 4.7 | 12 | 97 | 0.5$ | 50 | 0.05 | 2.5 | LiC6 | 2.25 | 가장 보편적인 Anode, 에너지 밀도 상대적으로 낮음 | https://doi.org/10.1016/j.ensm.2020.12.027
Si | 4200 | 52.5 | 320 | 20 | 0.5$ | 50 | 0.4 | 25 | Li4,4Si | 2.33 | 상대적으로 높은 에너지 밀도, 부피 변화율이 크다. | https://doi.org/10.1002/sstr.202100009
Sn | 7246 | 90.57 | 260 | 35 | 0.0284$ | 97.5 | 0.6 | 30 | Li4,4Sn | 7.29 | Sn과 Li이 합금-탈 합금화를 반복하면서 생성 상들 간의 큰 부피 변화의 차이 | https://doi.org/10.1016/S1369-7021(13)70012-9
Sb | 4422 | 55.3 | 200 | 50 | 0.1354$ | 87 | 0.9 | 45 | Li3Sb | 6.7 | Sn-Sb 복합체로서 높은 수명사이클 대비 용량을 보임 | https://doi.org/10.1039/C9TA11782B
Al | 2681 | 33.5 | 96 | 76 | 0.002448$ | 99 | 0.3 | 15 | LiAl | 2.7 | 알루미늄 음극 표면에 자발적으로 형성되는 산화 피막이 느린 반응속도를 야기하여 전기화학적 성능을 저해시킴 | https://doi.org/10.1002/adma.202102026
Mg | 4355 | 54.4 | 100 | 75 | 0.03$ | 97 | 0.1 | 5 | Li3Mg | 1.3 | 전해질과 반응해 충방전 효율이 떨어질 수 있음 | https://doi.org/10.1016/j.jma.2022.09.004
Bi | 3765 | 47 | 215 | 46 | 0.0176$ | 98.3 | 0.8 | 40 | Li3Bi | 9.78 | 상대적으로 큰 부피변화율 | https://doi.org/10.3390/molecules27227751
Li | 3862 | 48.3 | 100 | 75 | 0.02$ | 98 | 0 | 0 | Li | 0.53 | 표면저항층 증가, 덴드라이트 형성 | https://doi.org/10.1002/advs.202101111
Li4Ti5O12 | 175 | 2.2 | 1 | 99 | 0.59$ | 41 | 1.6 | 80 | Li7Ti5O12 | 3.5 | 균일성 및 전기 전도성 문제 | https://doi.org/10.1002/aenm.201601625