## Sheet1
소재 | 평균 전압 (V) | 전압 점수 | Reversever specific energy (Wh/kg) Graphite/HC anode | 용량 점수 | 원재료 가격 (USD/kg) | 가격 점수 | 소재 특징 | DOI
LiCoO2 | 3.9 | 78 | 402 | 80.4 | 32.02 | 19.95 | 높은 전기전도성, 쉬운 합성, 50% 용량 손실, 낮은 에너지 밀도 | https://doi.org/10.1149/1.2221184
LiNi0.8Co0.15Al0.05O2 | 3.7 | 74 | 445 | 89 | 14.99 | 62.525 | 높은 출력 및 효율, 낮은 안정성, 높은 열화 가능성 | https://doi.org/10.1002/aenm.202101864
LiNi0.5Mn0.5O2 | 3.9 | 78 | 402 | 80.4 | 7.71 | 80.725 | 매우 낮은 에너지 밀도, 열화 가능성, 비교적 안정함 | https://doi.org/10.1246/cl.2001.744
LiNi0.33Mn0.33Co0.33O2 | 3.7 | 74 | 399 | 79.8 | 15.93 | 60.175 | NMC111 | https://doi.org/10.1246/cl.2001.642
LiNi0.6Mn0.2Co0.2O2 | 3.7 | 74 | 416 | 83.2 | 14.47 | 63.825 | NMC622 하이니켈, 낮은 배터리 안정성 및 열화 가능성 | https://doi.org/10.1246/cl.2001.642
LiMn2O4 | 4.1 | 82 | 349 | 69.8 | 2.12 | 94.7 | LMO 쉬운 제작법, 매우 낮은 에너지 밀도, 열화 가능성, 낮은 사이클 성능 | P. Strobel, A. Ibarra Palos, M. Anne, J. Power Sources 2001, 97–98, 381
LiNi0.5Mn1.5O4 | 4.7 | 94 | 458 | 91.6 | 5.52 | 86.2 | LNMO | https://doi.org/10.1002/aenm.201600922
LiFePO4 | 3.45 | 69 | 379 | 75.8 | 2.44 | 93.9 | LFP 높은 열적 안정성, 매우 높은 성능 안정성, 독성 없음, 제작의 어려움, 높은 가역성 | https://doi.org/10.1038/s41598-020-62553-3
LiNi0.5Mn0.43Ti0.02Mg0.02Nb0.01Mo0.02O2 | 3.6 | 72 | 642 | 128.4 | 8.11 | 79.725 | HE-N50 높은 열적 안정성, 높은 사이클 안정성 | https://doi.org/10.1038/s41560-023-01267-y
LiMn2O4+LiNi0.88Co0.09Mn0.03O2(1-9) | 3.7 | 74 | 224 | 44.8 | 11.8 | 70.5 | 높은 사이클 안정성, 빠른 충전 속도 | https://doi.org/10.1016/j.ensm.2022.05.054
LiMn2O4+LiNi0.88Co0.09Mn0.03O2(2-8) | 3.7 | 74 | 221 | 44.2 | 10.1 | 74.75 | 높은 사이클 안정성, 빠른 충전 속도 | https://doi.org/10.1016/j.ensm.2022.05.054
LiMn2O4+LiNi0.88Co0.09Mn0.03O2(3-7) | 3.7 | 74 | 213 | 42.6 | 8.63 | 78.425 | 높은 사이클 안정성, 빠른 충전 속도 | https://doi.org/10.1016/j.ensm.2022.05.054
P2-Na0.67CoO2 | 3 | 60 | 251 | 50.2 | 27.92 | 30.2 | 낮은 사이클 안정성 30회 23% 용량감소, 높은 표면 저항, 열화가능성 높음 | https://doi.org/10.1149/MA2014-04/2/328
a-NaMnO2 | 2.75 | 55 | 302 | 60.4 | 1.01 | 97.475 | 열적 안정성이 높음, 700℃에서 제조, 2~3.8V 전압범위 c/2.4 75mAh/g | https://doi.org/10.3390/en14051230
ß-NaMnO2 | 2.75 | 55 | 307 | 61.4 | 1.33 | 96.675 | 높은 열적 안정성, 950℃에서 제조, 2~3.8V c/2.4 60-50mAh/g, α 구조보다 낮은 과전압 | https://doi.org/10.3390/en14051230
Na0.44MnO2 | 2.8 | 56 | 229 | 45.8 | 1.11 | 97.225 | C/250-/200의 낮은 율속 2~3.8V 운전전압 부적절, 5개의 여러가지 망간 위치가 존재, 규명되 지 못한 반응 메커니즘이 존재 | https://doi.org/10.1021/ja509704t
P2-Na0.67MnO2 | 2.8 | 56 | 297 | 59.4 | 1.06 | 97.35 | x | https://doi.org/10.1039/C4EE00465E
P2-Na0.67Mn0.72Mg0.28O2 | 2.6 | 52 | 317 | 63.4 | 1.53 | 96.175 | 고전압으로 충전 이후 높은 용량, 30회 62.5%, 산소 손실 가능성 존재, 15% 부피팽창, 안정성 검증 필요, 높은 Na 손실률 | https://doi.org/10.1039/C4TA04351K
P2-Na0.67Mn0.95Mg0.05O2 | 2.6 | 52 | 274 | 54.8 | 1.14 | 97.15 | x | https://doi.org/10.1039/C4EE00465E
P2-Na0.67Mn0.5Fe0.5O2 | 2.75 | 55 | 307 | 61.4 | 0.58 | 98.55 | 높은 가역용량, 저렴한 원재료, hard carbon 음극 | Nat. Mater. 2012, 11, 512.
O3-NaMn0.5Fe0.5O2 | 2.75 | 55 | 210 | 42 | 0.56 | 98.6 | 전기적 활성화 가짐, 낮은 가역 용량 | Nat. Mater. 2012, 11, 512.
P2-Na0.67Ni0.33Mn0.67O2 | 3.7 | 74 | 379 | 75.8 | 4.01 | 89.975 | 충방전시 4.4V까지 구조가 매우 안정, 하나의 부드러운 전압 변화 | https://doi.org/10.1021/cm403855t
P2-Na0.8Li0.12Ni0.22Mn0.66O2 | 3.4 | 68 | 285 | 57 | 3.18 | 92.05 | 고전압에서도 P2 상의 높은 안정성 | https://doi.org/10.1039/C6TA09601H
P2-Na0.83Li0.07Ni0.31Mn0.62O2 | 3.5 | 70 | 324 | 64.8 | 3.86 | 90.35 | x | https://doi.org/10.1021/cm403855t
P2-Na0.83Li0.25Mn0.75O2 | 2.7 | 54 | 296 | 59.2 | 1.34 | 96.65 | 상전이시 부분적인 산소 손실 발생 | https://doi.org/10.1002/aenm.201301453
O3-NaFe0.5Co0.5O2 | 3.14 | 62.8 | 317 | 63.4 | 13.26 | 66.85 | 10C 방전용량 75%, Cut off 전위 3.5V 이상에서 비가역 용량 증가 | https://doi.org/10.1016/j.elecom.2013.05.012
O3-NaNi0.33Co0.33Fe0.33O2 | 2.95 | 59 | 303 | 60.6 | 11.84 | 70.4 | 0.05C: 165mAh/g, 0.1C에서 120mAh/g, 30C에서 80mAh/g | https://doi.org/10.1016/j.elecom.2013.11.015
O3-NaNi0.5Mn0.5O2 | 2.9 | 58 | 252 | 50.4 | 5.1 | 87.25 | 낮은 충방전 효율, 낮은 율속 특성 | https://doi.org/10.1021/ic300357d
Na0.9[Mn0.4Fe0.5Ti0.1]O2 | 2.8 | 56 | 215 | 43 | 0.65 | 98.375 | 매우 우수한 사이클 특성, 0.1C 109mAh/g, 150사이클 94% 유지, 5C 400사이클 60mAh/g 이상 | https://doi.org/10.1039/C6RA22818F
NaMn0.33Fe0.33Ni0.33O2 | 2.75 | 55 | 292 | 58.4 | 3.46 | 91.35 | TiO2 코팅 소재, TiO2의 비독성 및 안정성, 1C 코팅 105mAh/g, 코팅 X 80mAh/g | https://doi.org/10.1021/acsaem.9b02021
NaMn0.3Fe0.4Ni0.3O2 | 3 | 60 | 261 | 52.2 | 3.12 | 92.2 | 높은 율속 특성, 작은 편극현상, 50회 80%의 사이클 특성 | https://doi.org/10.1149/2.018305jes
P2-Na0.67Fe0.2Mn0.65Ni0.15O2 | 3.1 | 62 | 361 | 72.2 | 2.23 | 94.425 | 50회 71% 사이클 특성, 높은 율속 특성, 0.05C: 200mAh/g 1C: 154mAh/g | https://doi.org/10.1016/j.electacta.2013.10.211
Na0.6Ni0.22Al0.11Mn0.66O2 | 3 | 60 | 375 | 75 | 3.11 | 92.225 | x | https://doi.org/10.1039/C5RA06336A
Al2(V4O8) | 0.5 | 10 | 90 | 18 | 20.54 | 48.65 | 낮은 구조적 안정성, 낮은 사이클 안정성 | https://doi.org/10.1038/srep03383